## Dataset 1
D | D/B | D/t | λ | fy | fc | Nu
120 | 1 | 20.69 | 10.39 | 300 | 66.5 | 1919
180 | 1.8 | 31.03 | 10.39 | 300 | 66.5 | 2287
150 | 1 | 15 | 11.55 | 267.5 | 70.8 | 2920
200 | 1 | 34.48 | 10.39 | 364 | 51.9 | 3551
151 | 1 | 21.82 | 24.09 | 292 | 24.65 | 1640
152 | 1.69 | 49.67 | 51.41 | 320 | 41.87 | 738
120 | 1 | 31.25 | 10.39 | 330.1 | 31.2 | 882
150.5 | 1 | 34.92 | 73.61 | 246 | 33.61 | 1125
100 | 1.33 | 34.97 | 10.39 | 227.7 | 59.3 | 672
300 | 2 | 75 | 6.93 | 284.9 | 22.06 | 1993
152.4 | 1.5 | 35.28 | 13.82 | 413 | 26.04 | 1144
120 | 1 | 20.69 | 10.39 | 300 | 52.1 | 1697
120 | 1 | 31.25 | 10.39 | 330.1 | 27.3 | 882
195 | 1.5 | 73.58 | 13.86 | 340 | 23.3 | 960
150 | 1 | 34.8 | 70.44 | 246 | 34.67 | 1300
150 | 1 | 19.23 | 13.86 | 282 | 67.33 | 2235
150 | 1 | 21.68 | 35.8 | 292 | 24.65 | 1700
120 | 1 | 20.48 | 10.39 | 321.1 | 30 | 1117
250 | 1 | 43.1 | 10.39 | 375 | 51.9 | 4824
120 | 1.5 | 24 | 5.77 | 341 | 29.41 | 920
150.7 | 1 | 74.6 | 82.43 | 217 | 38.56 | 850
175.7 | 1.3 | 60.38 | 19.58 | 319.3 | 71.9 | 2401
181.8 | 1.01 | 43.49 | 10.29 | 550 | 51.5 | 4210
200 | 1.33 | 50 | 10.39 | 284.9 | 22.06 | 1423
130 | 1 | 32.5 | 10.39 | 495 | 34.5 | 1988
120 | 1 | 31.25 | 10.39 | 330.1 | 49.3 | 1080
180 | 2 | 45 | 10.39 | 495 | 34.5 | 1742
148.6 | 1 | 50.72 | 72.29 | 319.3 | 71.9 | 1558
100 | 1 | 34.97 | 10.39 | 227.7 | 59.3 | 800
160.2 | 1.97 | 38.33 | 10.38 | 550 | 44.4 | 1710
125 | 1 | 27.78 | 8.31 | 296 | 38.32 | 1313
120 | 1.5 | 24 | 5.77 | 343.3 | 27.37 | 900
180 | 1.8 | 31.03 | 10.39 | 300 | 66.5 | 2291
195 | 1.5 | 73.58 | 12.79 | 340 | 23.3 | 815
150 | 1.5 | 37.5 | 13.86 | 308.4 | 36.38 | 920
250 | 1 | 43.1 | 10.39 | 375 | 37.8 | 4376
150 | 1.5 | 30 | 4.62 | 346.7 | 29.41 | 1200
176.5 | 1.29 | 60.65 | 38.86 | 319.3 | 71.9 | 2283
120 | 1.5 | 24 | 5.77 | 386.3 | 25.46 | 950
76 | 1 | 22.49 | 22.33 | 324 | 40.9 | 516
140 | 1 | 36.46 | 63.29 | 330.1 | 54.6 | 1323
150 | 1.3 | 52.45 | 10.39 | 227.7 | 59.3 | 1251
151.6 | 1 | 21.91 | 23.99 | 292 | 24.7 | 1735
300 | 1.5 | 60.73 | 7.97 | 245.8 | 23.6 | 2579
101 | 1 | 31.76 | 31.35 | 331 | 28.8 | 681
125 | 1 | 39.06 | 8.31 | 299 | 38.32 | 1116
101.2 | 1 | 24.21 | 10.27 | 550 | 51.5 | 1740
203.9 | 1 | 20.47 | 36.19 | 291 | 30.2 | 1956
140 | 1 | 36.46 | 10.39 | 330.1 | 15.9 | 941
150 | 1 | 9.38 | 11.55 | 277.2 | 59 | 3330
160.1 | 1.98 | 38.3 | 10.39 | 550 | 51.5 | 1880
120 | 1.33 | 41.96 | 10.39 | 227.7 | 59.3 | 800
151.4 | 1.49 | 26.47 | 13.91 | 324 | 23.81 | 1291
151 | 1 | 74.75 | 35.56 | 217 | 32.84 | 800
120 | 1 | 31.25 | 10.39 | 330.1 | 31.2 | 921
190 | 1.9 | 47.5 | 10.39 | 495 | 34.5 | 2035
152 | 1.69 | 50.17 | 51.35 | 320 | 12.53 | 491
160 | 1.45 | 40 | 10.39 | 495 | 34.5 | 1947
200 | 1.33 | 50.51 | 9.01 | 254.2 | 23.6 | 1450
120 | 1 | 31.25 | 75.06 | 330.1 | 33.3 | 833
120 | 1 | 31.25 | 75.06 | 330.1 | 33.3 | 753
135 | 1.5 | 50.94 | 60.04 | 340 | 23.3 | 592
140 | 1.75 | 48.95 | 10.39 | 227.7 | 59.3 | 880
140 | 1.33 | 48.95 | 10.39 | 227.7 | 59.3 | 1044
125 | 1 | 39.06 | 8.31 | 299 | 28.76 | 865
149.8 | 1 | 34.84 | 13.85 | 412 | 32 | 1598
150 | 1 | 9.38 | 11.55 | 277.2 | 59 | 3250
152 | 1.69 | 50.33 | 51.32 | 320 | 12.53 | 503
130 | 1.3 | 22.41 | 10.39 | 300 | 52.1 | 1566
101 | 1 | 31.76 | 31.35 | 331 | 28.8 | 690
148.2 | 1 | 34.39 | 84.15 | 246 | 37.01 | 1075
147.8 | 1 | 73.17 | 24.61 | 217 | 24.65 | 650
76 | 1 | 22.49 | 11.58 | 324 | 40.9 | 522
120 | 1.5 | 24 | 5.77 | 341 | 27.11 | 900
140 | 1 | 36.46 | 63.29 | 330.1 | 22.17 | 1127
126.9 | 1 | 29.24 | 16.64 | 357 | 26.04 | 1024
130 | 1 | 32.5 | 10.39 | 495 | 34.5 | 1963
140 | 1.33 | 48.95 | 10.39 | 227.7 | 59.3 | 1086
150 | 1 | 7.5 | 11.55 | 190 | 70.8 | 3330
150 | 1 | 37.5 | 13.86 | 308.4 | 36.38 | 1358
120 | 1.5 | 24 | 5.77 | 386.3 | 28.01 | 950
180.4 | 1.51 | 43.16 | 10.37 | 550 | 51.5 | 2970
150 | 1.5 | 30 | 2.31 | 340 | 29.66 | 1300
125 | 1 | 27.78 | 8.31 | 296 | 28.76 | 1165
149.7 | 1 | 34.73 | 94.78 | 246 | 34.67 | 950
150.1 | 1 | 74.31 | 24.23 | 217 | 24.65 | 800
130 | 1.3 | 22.41 | 10.39 | 300 | 52.1 | 1601
149.8 | 1 | 34.84 | 62.34 | 412 | 30.3 | 1356
125 | 1 | 20.83 | 8.31 | 285 | 38.32 | 1513
240 | 2 | 90.57 | 7.79 | 340 | 23.3 | 1140
199.2 | 1.95 | 47.66 | 10.43 | 550 | 51.5 | 2900
150.7 | 1 | 30.82 | 71.26 | 316.6 | 71.9 | 1627
220 | 1.29 | 37.93 | 10.39 | 300 | 52.1 | 3684
149.8 | 1 | 34.84 | 27.7 | 412 | 31.9 | 1586
204 | 1 | 20.38 | 51.79 | 290 | 30.6 | 2869
150 | 1.3 | 52.45 | 10.39 | 227.7 | 59.3 | 1218
90 | 1.29 | 31.47 | 10.39 | 227.7 | 59.3 | 576
148.7 | 1 | 34.5 | 59.4 | 246 | 37.01 | 1200
148 | 1 | 21.39 | 59.69 | 292 | 33.61 | 1600
100 | 1.33 | 34.97 | 10.39 | 227.7 | 59.3 | 640
160 | 1.45 | 40 | 10.39 | 495 | 34.5 | 1912
199.9 | 1.59 | 68.93 | 31.7 | 319.3 | 71.9 | 2303
120 | 1 | 31.25 | 10.39 | 330.1 | 52.6 | 1078
148.7 | 1 | 34.5 | 47.76 | 246 | 24.11 | 1080
200 | 1 | 34.48 | 10.39 | 364 | 51.9 | 3593
151 | 1 | 35.03 | 35.56 | 246 | 33.61 | 1250
150 | 1 | 19.23 | 13.86 | 282 | 79.85 | 2956
120 | 1 | 41.96 | 10.39 | 227.7 | 59.3 | 1050
149.8 | 1 | 34.76 | 35.84 | 246 | 37.01 | 1350
110 | 1.1 | 38.46 | 10.39 | 227.7 | 59.3 | 860
100 | 1 | 34.97 | 10.39 | 227.7 | 59.3 | 760
160.6 | 2 | 38.42 | 10.35 | 550 | 51.5 | 2100
147.2 | 1 | 34.15 | 48.24 | 246 | 33.61 | 1150
152.8 | 2 | 34.18 | 13.78 | 383 | 26.04 | 979
120 | 1 | 30 | 10.39 | 495 | 34.5 | 1718
150 | 1 | 15 | 11.55 | 267.5 | 70.8 | 2900
120 | 1 | 20.48 | 10.39 | 321.1 | 30 | 1176
125 | 1 | 20.83 | 8.31 | 285 | 28.76 | 1444
130 | 1 | 49.06 | 20.78 | 340.1 | 23.1 | 760
160 | 1.33 | 21.05 | 10.39 | 194 | 59.3 | 1820
150.7 | 1 | 21.78 | 82.52 | 292 | 32.84 | 1400
152 | 1.69 | 50 | 51.37 | 320 | 12.53 | 515
160 | 1.33 | 21.05 | 10.39 | 194 | 59.3 | 1770
140 | 1 | 36.46 | 63.29 | 330.1 | 33.1 | 1049
150 | 1 | 9.38 | 11.55 | 222.2 | 70.8 | 3090
140 | 1 | 23.89 | 10.39 | 321.1 | 54.6 | 1906
150 | 1.11 | 52.45 | 10.39 | 227.7 | 59.3 | 1420
101.5 | 1.01 | 24.28 | 10.24 | 550 | 44.4 | 1535
148.8 | 1 | 73.66 | 83.46 | 217 | 38.56 | 860
160.7 | 2 | 38.44 | 10.35 | 550 | 44.4 | 1820
130 | 1.53 | 45.45 | 10.39 | 227.7 | 59.3 | 760
149.7 | 1 | 21.63 | 35.87 | 292 | 24.65 | 1700
150.2 | 1 | 51.62 | 25.6 | 319.3 | 71.9 | 2352
100 | 1 | 25.25 | 12.12 | 254.2 | 23.6 | 651
180 | 1.8 | 31.03 | 10.39 | 300 | 52.1 | 2019
148.2 | 1 | 34.39 | 95.79 | 246 | 34.67 | 955
150 | 1.5 | 30 | 2.31 | 346.7 | 29.28 | 1370
150 | 1 | 30.61 | 50.83 | 316.6 | 71.9 | 2381
140 | 1 | 36.46 | 10.39 | 330.1 | 54.6 | 1470
87.4 | 1 | 34.95 | 29.73 | 250 | 27.59 | 450
120 | 1.5 | 24 | 5.77 | 343.3 | 28.64 | 900
130 | 1.53 | 45.45 | 10.39 | 227.7 | 59.3 | 820
200 | 1 | 34.13 | 45.03 | 321.1 | 31.3 | 2083
120 | 1 | 20.48 | 10.39 | 321.1 | 25.7 | 1196
300 | 1.5 | 75 | 6.93 | 284.9 | 22.06 | 2410
149.3 | 1 | 73.91 | 59.17 | 217 | 24.65 | 680
127 | 1 | 29.53 | 24.93 | 485 | 44.9 | 1634
180 | 2 | 45 | 10.39 | 495 | 34.5 | 1725
120 | 1.5 | 24 | 5.77 | 362.5 | 25.97 | 955
120 | 1.33 | 41.96 | 10.39 | 227.7 | 59.3 | 760
240 | 2 | 90.57 | 7.79 | 340 | 23.3 | 1032
150 | 1.5 | 30 | 2.31 | 346.7 | 29.41 | 1340
127.2 | 1 | 17.03 | 16.6 | 347 | 23.81 | 1647
200.2 | 2.02 | 47.89 | 10.38 | 550 | 44.4 | 2380
149.5 | 1 | 51.73 | 50.98 | 319.3 | 71.9 | 2077
220 | 1.29 | 37.93 | 10.39 | 300 | 52.1 | 3717
250 | 1 | 54.35 | 10.39 | 377 | 29.7 | 2796
140 | 1 | 23.89 | 10.39 | 321.1 | 16.2 | 1343
140 | 1 | 36.46 | 10.39 | 330.1 | 16.7 | 922
150 | 1.5 | 37.5 | 10.39 | 495 | 34.5 | 1815
152 | 1.69 | 49.84 | 51.39 | 320 | 12.53 | 492
114 | 1 | 25.97 | 12.34 | 254 | 32.1 | 915
250 | 1 | 43.1 | 10.39 | 375 | 51.9 | 4851
130 | 1.3 | 22.41 | 10.39 | 300 | 66.5 | 1779
180 | 1.8 | 31.03 | 10.39 | 300 | 52.1 | 2059
152 | 1.69 | 49.51 | 51.44 | 320 | 41.87 | 625
120 | 1.5 | 24 | 5.77 | 362.5 | 26.99 | 950
152.4 | 1.49 | 20.76 | 13.82 | 358 | 23.81 | 1602
200 | 1.33 | 52.63 | 9.01 | 340 | 36 | 1904
200 | 1 | 34.48 | 10.39 | 300 | 52.1 | 3862
126.5 | 1.01 | 22.31 | 16.69 | 312 | 23.81 | 1179
101 | 1 | 46.76 | 31.35 | 331 | 23.5 | 498
149.5 | 1 | 34.69 | 24.33 | 246 | 38.56 | 1405
200 | 1 | 50.51 | 11.95 | 254.2 | 23.6 | 1724
90 | 1.29 | 31.47 | 10.39 | 227.7 | 59.3 | 554
152 | 1.69 | 50.5 | 51.3 | 320 | 41.87 | 638
120 | 1.5 | 24 | 5.77 | 384.7 | 25.46 | 900
179.7 | 1.48 | 42.99 | 10.41 | 550 | 44.4 | 2530
101 | 1 | 46.76 | 31.35 | 331 | 23.5 | 534
127 | 1 | 27.91 | 16.63 | 322 | 23.81 | 1090
149.2 | 1 | 21.56 | 83.19 | 292 | 33.61 | 1350
120 | 1 | 20.48 | 75.06 | 321.1 | 38 | 1000
140 | 1.75 | 48.95 | 10.39 | 227.7 | 59.3 | 740
150.2 | 1 | 74.36 | 35.75 | 217 | 32.84 | 850
150 | 1.2 | 37.5 | 13.86 | 308.4 | 36.38 | 1092
120 | 1 | 20.48 | 10.39 | 321.1 | 52.6 | 1460
76 | 1 | 22.49 | 62.54 | 324 | 34.1 | 393
190 | 1.9 | 47.5 | 10.39 | 495 | 34.5 | 2138
110 | 1.1 | 38.46 | 10.39 | 227.7 | 59.3 | 844
147.7 | 1 | 34.27 | 59.81 | 246 | 37.01 | 1175
150 | 1.5 | 30 | 2.31 | 340 | 30.04 | 1320
150 | 1.5 | 37.5 | 10.39 | 495 | 34.5 | 1763
150 | 1 | 34.8 | 83.05 | 246 | 37.01 | 1050
148.2 | 1 | 73.37 | 59.6 | 217 | 24.65 | 600
152 | 1.69 | 50.67 | 51.28 | 320 | 41.87 | 691
250 | 1 | 43.1 | 10.39 | 375 | 29.7 | 3289
76 | 1 | 22.49 | 35.73 | 324 | 45.1 | 472
135 | 1.5 | 50.94 | 60.04 | 340 | 23.3 | 580
150 | 1 | 7.5 | 11.55 | 190 | 70.8 | 3300
120 | 1 | 41.96 | 10.39 | 227.7 | 59.3 | 992
120 | 1 | 20.48 | 10.39 | 321.1 | 52.6 | 1372
120.7 | 1.51 | 28.88 | 10.33 | 550 | 44.4 | 1450
150 | 1 | 7.5 | 11.55 | 250.4 | 60 | 3300
130 | 1.3 | 22.41 | 10.39 | 300 | 66.5 | 1854
200 | 1 | 34.48 | 10.39 | 300 | 52.1 | 3996
151.4 | 1 | 31.74 | 24.83 | 316.6 | 71.9 | 2597
120.5 | 1.5 | 28.83 | 10.35 | 550 | 51.5 | 1700
152.3 | 1.99 | 50.77 | 13.83 | 430 | 30.45 | 801
130 | 1 | 49.06 | 20.78 | 340.1 | 23.1 | 770
150 | 1.5 | 30 | 4.62 | 340 | 30.04 | 1200
149.8 | 1 | 34.84 | 83.13 | 412 | 32.2 | 1143
150 | 1.36 | 37.5 | 13.86 | 308.4 | 36.38 | 988
100.7 | 1 | 24.09 | 10.32 | 550 | 51.5 | 1775
119.6 | 1.48 | 28.61 | 10.43 | 550 | 51.5 | 1560
200 | 1 | 34.13 | 10.39 | 321.1 | 17.6 | 1960
200 | 1 | 34.48 | 10.39 | 364 | 37.8 | 3193
250 | 1 | 54.35 | 10.39 | 378 | 37.8 | 3747
120 | 1 | 31.25 | 75.06 | 330.1 | 54.6 | 980
140 | 1 | 23.89 | 10.39 | 321.1 | 18.2 | 1292
119.3 | 1.48 | 28.54 | 10.45 | 550 | 44.4 | 1425
76 | 1 | 22.82 | 49.04 | 324 | 46.8 | 431
150 | 1.5 | 30 | 4.62 | 340 | 29.66 | 1190
150 | 1 | 15 | 11.55 | 280.4 | 59.8 | 2600
200 | 1 | 34.48 | 10.39 | 364 | 29.2 | 2471
200 | 1 | 34.13 | 10.39 | 321.1 | 17.6 | 2058
150 | 1 | 9.38 | 11.55 | 222.2 | 70.8 | 3130
150 | 1.11 | 52.45 | 10.39 | 227.7 | 59.3 | 1340
120 | 1 | 30 | 10.39 | 495 | 34.5 | 1739
150 | 1.5 | 30 | 4.62 | 346.7 | 29.28 | 1210
100.3 | 1.02 | 24 | 10.36 | 550 | 44.4 | 1490
120 | 1.5 | 24 | 5.77 | 357.5 | 28.01 | 920
120 | 1.5 | 24 | 5.77 | 357.5 | 26.48 | 850
199.8 | 1.97 | 47.8 | 10.4 | 550 | 44.4 | 2350
195 | 1.5 | 73.58 | 12.79 | 340 | 23.3 | 890
120 | 1.5 | 24 | 5.77 | 384.7 | 28.01 | 910
149.1 | 1 | 34.59 | 24.4 | 246 | 38.56 | 1435
182.8 | 1.01 | 43.73 | 10.23 | 550 | 44.4 | 3590
140 | 1 | 36.46 | 10.39 | 330.1 | 54.6 | 1499
199.8 | 2.01 | 47.8 | 10.4 | 550 | 51.5 | 2800
199.3 | 1.6 | 68.25 | 16.01 | 319.3 | 71.9 | 2636
195 | 1.5 | 73.58 | 13.86 | 340 | 23.3 | 980
149.8 | 1 | 34.84 | 41.58 | 412 | 32.8 | 1573
179.2 | 1.48 | 42.87 | 10.44 | 550 | 51.5 | 2590
140 | 1 | 23.89 | 10.39 | 321.1 | 54.6 | 2009
148 | 1 | 21.39 | 59.69 | 292 | 33.61 | 1740
152.7 | 1.49 | 33.41 | 13.79 | 365 | 23.81 | 1202
127.3 | 1 | 40.41 | 16.59 | 356 | 30.45 | 868