## Dataset 2
D | D/B | D/t | λ | Rx | fy | fc | Nu
100 | 1 | 23.53 | 10.39 | 1.006 | 285.2 | 19.8 | 313.6
100 | 1 | 43.67 | 10.39 | 0.858 | 194 | 38.2 | 267.5
120 | 1 | 20.48 | 75.06 | 0.25 | 321.1 | 23.55 | 753.6
175.1 | 1.28 | 36.25 | 39.17 | 0.2513 | 316.6 | 89.4 | 1813
150 | 1.5 | 37.5 | 10.39 | 0.6 | 495 | 73 | 964
100 | 1 | 43.67 | 10.39 | 0.54 | 194 | 36.7 | 330.3
140 | 1 | 23.89 | 63.29 | 0.5714 | 321.1 | 18.76 | 733.3
200 | 1.33 | 52.63 | 9.01 | 0.5 | 340 | 36 | 1228
176.2 | 1.3 | 60.55 | 19.42 | 0.2327 | 319.3 | 89.4 | 1911
76.2 | 1 | 22.75 | 64.65 | 0.4724 | 324 | 53.7 | 281
120 | 1 | 31.25 | 75.06 | 0.8333 | 330.1 | 36.6 | 423.4
180 | 2 | 45 | 10.39 | 0.3333 | 495 | 73 | 1319
150 | 1.5 | 37.5 | 60.04 | 0.2 | 495 | 73 | 1130
152 | 1 | 24.13 | 24.16 | 0.9868 | 276 | 42 | 714
101.6 | 1 | 31.75 | 13.64 | 0.6043 | 330.7 | 28.8 | 437.4
180 | 2 | 45 | 10.39 | 0.4444 | 495 | 73 | 1208
100 | 1 | 43.67 | 10.39 | 1.416 | 194 | 38.2 | 157.8
101.6 | 1 | 47.7 | 13.64 | 0.2638 | 330.7 | 23.4 | 373.4
180 | 2 | 45 | 10.39 | 0.2222 | 495 | 73 | 1491
100 | 1 | 23.53 | 10.39 | 1.958 | 285.2 | 18.6 | 185.2
100 | 1 | 45.45 | 10.39 | 1.83 | 339.1 | 21.6 | 138.2
100 | 1 | 33.44 | 10.39 | 0.706 | 288.1 | 20.6 | 305.8
150 | 1 | 30 | 13.86 | 1 | 300 | 38.4 | 588
120 | 1 | 30 | 10.39 | 0.5 | 495 | 73 | 949
150.4 | 1 | 51.68 | 25.68 | 0.2926 | 319.3 | 89.4 | 1597
127 | 1 | 26.46 | 13.64 | 1.1465 | 484.4 | 44.8 | 666.8
195 | 1.5 | 73.58 | 14.21 | 0.1467 | 340.1 | 23.1 | 872
149 | 1 | 19.61 | 13.86 | 0.4027 | 237 | 38.4 | 1225
130 | 1 | 32.5 | 10.39 | 0.2308 | 495 | 73 | 1472
174.6 | 1.28 | 60.42 | 39.32 | 0.2405 | 319.3 | 89.4 | 1588
127 | 1 | 26.46 | 13.64 | 0.9732 | 484.4 | 44.8 | 666.8
140 | 1 | 36.46 | 64.04 | 0.5714 | 330.1 | 25.46 | 558.6
149.4 | 1 | 51.7 | 25.27 | 0.5756 | 319.3 | 89.4 | 1147
150 | 1 | 34.48 | 38.34 | 1 | 242 | 42 | 500
120 | 1 | 30 | 10.39 | 0.4167 | 495 | 73 | 1125
150.8 | 1 | 31.03 | 50.51 | 0.2785 | 316.6 | 89.4 | 1519
120 | 1 | 31.25 | 75.06 | 0.5 | 330.1 | 18.93 | 450.8
152 | 1 | 18.42 | 24.16 | 0.6579 | 292 | 38.8 | 1180
150 | 1.5 | 37.5 | 60.04 | 0.6 | 495 | 73 | 711
130 | 1 | 32.5 | 10.39 | 0.3846 | 495 | 73 | 1305
200 | 1 | 34.13 | 45.03 | 0.8 | 321.1 | 26.77 | 1200.5
150 | 1.02 | 15 | 11.55 | 0.2 | 280.4 | 59.8 | 2270
150 | 1 | 19.74 | 13.86 | 1 | 205 | 38.4 | 735
130 | 1 | 32.5 | 10.39 | 0.6154 | 495 | 73 | 1022
150 | 1.01 | 15 | 11.55 | 0.3333 | 280.4 | 75 | 2200
150 | 1 | 50 | 38.34 | 0.6667 | 308 | 38.8 | 635
200 | 1.33 | 52.63 | 9.01 | 0.25 | 340 | 36 | 1514
174.9 | 1.3 | 59.69 | 19.57 | 0.8233 | 319.3 | 89.4 | 823
195 | 1.5 | 73.58 | 14.21 | 0.32 | 340.1 | 23.1 | 610
148.3 | 1 | 51.67 | 72.44 | 0.3506 | 319.3 | 89.4 | 941
150 | 1.5 | 37.5 | 13.86 | 0.2667 | 308.4 | 36.38 | 780
100 | 1 | 43.67 | 10.39 | 1.17 | 194 | 38.2 | 191.1
150 | 1 | 50 | 24.48 | 0.3333 | 308 | 42.6 | 865
120 | 1 | 20.48 | 75.06 | 0.5 | 321.1 | 23.55 | 548.8
151 | 1 | 24.16 | 17.44 | 0.6623 | 320 | 32.4 | 1050
140 | 1 | 36.46 | 63.29 | 0.5714 | 330.1 | 23.55 | 615.4
101.6 | 1 | 47.7 | 13.64 | 0.2657 | 330.7 | 23.4 | 373.4
150.6 | 1 | 30.86 | 25.3 | 0.2802 | 316.6 | 89.4 | 1901
195 | 1.5 | 73.58 | 41.3 | 0.1467 | 340.1 | 23.1 | 670
100 | 1 | 45.05 | 10.39 | 0.924 | 289.1 | 21.6 | 231.1
150 | 1.5 | 37.5 | 60.04 | 0.4 | 495 | 73 | 884
151 | 1 | 18.3 | 38.08 | 0.3311 | 292 | 40.5 | 1393
150 | 1 | 19.23 | 13.86 | 0.6667 | 282 | 79.85 | 1396
200 | 1.33 | 52.63 | 9.01 | 0.75 | 340 | 36 | 1030
150 | 1.01 | 15 | 11.55 | 0.3333 | 280.4 | 59.8 | 2000
150 | 1 | 30.61 | 13.86 | 0.6667 | 300 | 38.4 | 931
200.5 | 1.6 | 68.66 | 15.88 | 0.409 | 319.3 | 89.4 | 1529
101.6 | 1 | 31.75 | 13.64 | 1.1949 | 330.7 | 28.8 | 301.4
100 | 1 | 23.47 | 10.39 | 0.746 | 288.1 | 19.8 | 375.3
140 | 1 | 23.89 | 63.29 | 0.2143 | 321.1 | 19.22 | 1013.3
100 | 1 | 45.05 | 10.39 | 1.276 | 289.1 | 21.6 | 184.2
180 | 2 | 45 | 10.39 | 0.5556 | 495 | 73 | 1051
150 | 1.01 | 9.38 | 11.55 | 0.4667 | 277.2 | 72.3 | 2310
140 | 1 | 23.89 | 63.29 | 0.8571 | 321.1 | 18.76 | 555.7
173.5 | 1.29 | 59.22 | 19.75 | 0.4726 | 319.3 | 89.4 | 1343
101.6 | 1 | 47.7 | 13.64 | 0.8425 | 330.7 | 23.4 | 241.8
150 | 1 | 35.71 | 59.12 | 0.6667 | 242 | 40.5 | 585
140 | 1 | 36.46 | 63.29 | 0.2143 | 330.1 | 23.55 | 833
150 | 1 | 19.23 | 13.86 | 0.3333 | 282 | 68.82 | 1371
150 | 1 | 19.23 | 13.86 | 0.3333 | 282 | 85.18 | 1624
195 | 1.5 | 73.58 | 14.21 | 0.1467 | 340.1 | 23.1 | 812
150 | 1 | 27.78 | 17.55 | 0.3333 | 282 | 32.4 | 1120
150 | 1 | 19.23 | 13.86 | 1 | 282 | 68.82 | 1276
149 | 1.01 | 7.45 | 11.62 | 0.2013 | 250.4 | 73.9 | 2960
100 | 1 | 33.44 | 10.39 | 1.308 | 288.1 | 20.6 | 203.8
200 | 1 | 40.82 | 13.86 | 0.3 | 300 | 38.4 | 2009
140 | 1 | 36.46 | 64.04 | 0.8571 | 330.1 | 36.6 | 539
149 | 1 | 9.31 | 11.62 | 0.2013 | 277.2 | 59 | 2750
149 | 1 | 19.87 | 13.86 | 0.6711 | 205 | 38.4 | 882
195 | 1.5 | 73.58 | 14.21 | 0.32 | 340.1 | 23.1 | 646
101.6 | 1 | 31.75 | 13.64 | 1.1772 | 330.7 | 28.8 | 305.8
151 | 1 | 30.2 | 13.86 | 0.3974 | 296 | 38.4 | 1134.8
149.8 | 1 | 51.3 | 50.94 | 0.3138 | 319.3 | 89.4 | 1323
200 | 1 | 33.9 | 13.86 | 0.3 | 219 | 38.4 | 2244
150 | 1.01 | 7.5 | 11.55 | 0.3333 | 250.4 | 73.9 | 2580
100 | 1 | 43.67 | 10.39 | 0.498 | 194 | 36.7 | 330.3
120 | 1 | 31.25 | 75.06 | 0.6667 | 330.1 | 25.46 | 417.5
120 | 1.5 | 24 | 92.66 | 0.4 | 386.3 | 37.4 | 393
200 | 1 | 34.13 | 45.03 | 0.5 | 321.1 | 22.79 | 1425.9
200 | 1.33 | 52.63 | 9.01 | 1 | 340 | 36 | 791
100 | 1 | 23.53 | 10.39 | 1.382 | 285.2 | 19.8 | 250.9
200 | 1 | 34.13 | 45.03 | 0.3 | 321.1 | 26.77 | 1793.4
150 | 1.5 | 37.5 | 10.39 | 0.4 | 495 | 73 | 1190
150 | 1.36 | 37.5 | 13.86 | 0.2667 | 308.4 | 36.38 | 840
150 | 1 | 23.81 | 59.12 | 0.3333 | 276 | 42 | 1035
120 | 1 | 31.25 | 75.06 | 0.6667 | 330.1 | 25.46 | 421.4
176.2 | 1.28 | 36.56 | 19.46 | 0.227 | 316.6 | 89.4 | 2058
120 | 1 | 31.25 | 75.06 | 0.8333 | 330.1 | 18.93 | 333.2
152.1 | 1 | 31.56 | 25.17 | 0.5457 | 316.6 | 89.4 | 1416
100 | 1 | 33.44 | 10.39 | 1.898 | 288.1 | 20.6 | 152.9
150 | 1 | 19.23 | 13.86 | 1 | 282 | 85.18 | 1279
150 | 1 | 19.23 | 13.86 | 0.6667 | 282 | 67.33 | 1346
130 | 1 | 32.5 | 10.39 | 0.8462 | 495 | 73 | 789
100 | 1 | 33.44 | 10.39 | 0.976 | 288.1 | 20.6 | 254.8
199 | 1 | 25.51 | 13.86 | 0.5025 | 205 | 38.4 | 1793.4
140 | 1 | 36.46 | 64.04 | 0.8571 | 330.1 | 23.55 | 509.6
120 | 1 | 30 | 10.39 | 0.25 | 495 | 73 | 1294
150 | 1 | 30 | 74.13 | 0.1067 | 346.7 | 38.5 | 1003
120 | 1 | 20.48 | 75.06 | 0.8333 | 321.1 | 23.55 | 510.6
150 | 1.5 | 37.5 | 10.39 | 0.8 | 495 | 73 | 763
195 | 1.5 | 73.58 | 41.3 | 0.1467 | 340.1 | 23.1 | 635
150 | 1 | 50 | 59.12 | 1 | 308 | 38 | 382
150 | 1.2 | 37.5 | 13.86 | 0.2667 | 308.4 | 36.38 | 898
150 | 1.01 | 9.38 | 11.55 | 0.3333 | 277.2 | 59 | 2450
120 | 1 | 30 | 10.39 | 0.75 | 495 | 73 | 810
150 | 1 | 37.5 | 13.86 | 0.2667 | 308.4 | 36.38 | 980
200 | 1 | 25.64 | 13.86 | 0.3 | 205 | 38.4 | 2141
200 | 1 | 25.64 | 13.86 | 0.8 | 237 | 38.4 | 1225
150 | 1.5 | 37.5 | 10.39 | 0.2 | 495 | 73 | 1422
201.4 | 1.61 | 69.45 | 31.49 | 0.3774 | 319.3 | 89.4 | 1548
120 | 1 | 31.25 | 75.06 | 0.25 | 330.1 | 18.93 | 588
150 | 1.01 | 15 | 11.55 | 0.4667 | 280.4 | 75 | 1865
201 | 1 | 41.02 | 13.86 | 0.796 | 296 | 38.4 | 1029
100 | 1 | 45.05 | 10.39 | 0.658 | 289.1 | 21.6 | 277.3
140 | 1 | 23.89 | 63.29 | 0.4286 | 321.1 | 19.22 | 803.6
200 | 1 | 35.09 | 13.86 | 0.6 | 219 | 38.4 | 1484.7
150 | 1.5 | 37.5 | 60.04 | 0.8 | 495 | 73 | 617
149 | 1.01 | 7.45 | 11.62 | 0.4698 | 250.4 | 73.9 | 2280
150.4 | 1 | 30.95 | 71.4 | 0.3391 | 316.6 | 89.4 | 1103
127 | 1 | 26.46 | 13.64 | 0.4961 | 484.4 | 44.8 | 1111.3
151 | 1 | 17.76 | 17.44 | 0.9934 | 247 | 32.4 | 803
101.6 | 1 | 31.75 | 13.64 | 1.622 | 330.7 | 28.8 | 260.5
120 | 1.5 | 24 | 92.66 | 1 | 384.7 | 34 | 260